## input_format
Sample | Mineral | SiO2 | Al2O3 | Fe2O3 | FeO | MgO | CaO | Na2O | K2O | TiO2 | P2O5 | MnO | Cr2O3 | ZnO | SrO
DHZ62p4n1 | OL | 41.07 | 0.56 | 0.65 | 3.78 | 54.06 | 0 | 0 | 0 | 0.05 | 0 | 0.23 | 0 | 0 | 0
DHZ62p4n5 | OL | 30.15 | 0.07 | 0.43 | 65.02 | 1.05 | 2.18 | 0 | 0 | 0.2 | 0 | 1.01 | 0 | 0 | 0
DHZ62p14n1 | ZC | 32.51 | 0.21 | 0.08 | 0 | 0.01 | 0.22 | 0 | 0 | 0 | 0 | 0 | 0 | 0 | 0
DHZ62p19n1 | SE | 30.44 | 0 | 0 | 0.14 | 0 | 27.2 | 0.37 | 0 | 39.66 | 0 | 0.05 | 0 | 0 | 0.32
DHZ62p24n1 | GT | 38.03 | 22.05 | 0.88 | 29.17 | 6.49 | 1.8 | 0 | 0 | 0 | 0 | 1.57 | 0 | 0 | 0
DHZ62p24n2 | GT | 37.03 | 8.92 | 18.34 | 2.25 | 0.83 | 30.26 | 0 | 0 | 0.04 | 0 | 1.09 | 0 | 0 | 0
DHZ62p24n3 | GT | 38.69 | 18.17 | 5.7 | 3.78 | 31.76 | 0.76 | 0 | 0 | 0.55 | 0 | 0.64 | 0 | 0 | 0
DHZ62p24n4 | GT | 41.52 | 23.01 | 1.22 | 12.86 | 16.64 | 4.71 | 0 | 0 | 0.01 | 0 | 0.33 | 0.22 | 0 | 0
DHZ62p24n5 | GT | 35.84 | 20.83 | 0.65 | 1.78 | 2.48 | 5 | 0 | 0 | 0.03 | 0 | 33.37 | 0 | 0 | 0
DHZ62p24n6 | GT | 35.88 | 1.13 | 2.46 | 0 | 0.04 | 33.31 | 0 | 0 | 0 | 0 | 0.03 | 27.04 | 0 | 0
DHZ62p43n1 | AS | 36.7 | 62.73 | 0.63 | 0 | 0 | 0 | 0 | 0 | 0 | 0 | 0 | 0 | 0 | 0
DHZ62p43n2 | AS | 36.74 | 62.7 | 0.36 | 0.05 | 0.03 | 0.02 | 0 | 0.07 | 0.01 | 0 | 0 | 0 | 0 | 0
DHZ62p50n1 | ST | 27.22 | 54.16 | 1.47 | 12.31 | 2.34 | 0 | 0 | 0 | 0.56 | 0 | 0.23 | 0 | 0 | 0
DHZ62p50n2 | ST | 28.64 | 50.14 | 0.84 | 7.18 | 3.44 | 0 | 0 | 0 | 0.56 | 0 | 0.16 | 0 | 7.44 | 0
DHZ62p65n1 | EP | 39.16 | 33.5 | 1.75 | 0 | 0 | 25.02 | 0 | 0 | 0 | 0 | 0.01 | 0.33 | 0 | 0
DHZ62p65n2 | EP | 39.08 | 30.96 | 4.13 | 0.42 | 0.01 | 23.32 | 0 | 0 | 0 | 0 | 0.01 | 0 | 0 | 0
DHZ62p65n3 | EP | 36.92 | 22.25 | 15.21 | 0.57 | 0 | 23.11 | 0 | 0 | 0 | 0 | 0.75 | 0 | 0 | 0
DHZ62p74n1 | ME | 42.81 | 6.59 | 1.9 | 3.06 | 7.48 | 33.27 | 3.75 | 0.33 | 0.12 | 0 | 0.08 | 0 | 0 | 0
DHZ62p74n2 | ME | 32.6 | 18.1 | 0.95 | 0.92 | 6.91 | 40.08 | 0.18 | 0.21 | 0 | 0 | 0.02 | 0 | 0 | 0
DHZ62p85n1 | CD | 49.46 | 33.58 | 0.14 | 2.12 | 12.06 | 0.03 | 0.14 | 0.3 | 0.01 | 0 | 0.08 | 0 | 0 | 0
DHZ62p85n2 | CD | 47.69 | 32.52 | 0.63 | 8.04 | 7.56 | 0.52 | 0.53 | 0.42 | 0.01 | 0 | 0.04 | 0 | 0 | 0
DHZ62p85n3 | CD | 46.69 | 32 | 0.39 | 12.04 | 5.91 | 0.18 | 0.28 | 0.16 | 0.34 | 0 | 0.09 | 0 | 0 | 0
DHZ62p105n1 | PX | 57.73 | 0.95 | 0.42 | 3.57 | 36.13 | 0.23 | 0 | 0 | 0.04 | 0 | 0.08 | 0.46 | 0 | 0
DHZ62p105n2 | PX | 50.08 | 1.23 | 2.34 | 27.85 | 15.78 | 1.44 | 0.05 | 0.02 | 0.64 | 0 | 0.85 | 0 | 0 | 0
DHZ62p105n3 | PX | 45.95 | 0.9 | 0.31 | 41.65 | 3.49 | 1.43 | 0 | 0 | 0.1 | 0 | 5.02 | 0 | 0 | 0
DHZ62p105n4 | PX | 54.09 | 1.57 | 0.74 | 1.47 | 16.96 | 21.1 | 1.37 | 0.15 | 0.28 | 0 | 0.09 | 2.03 | 0 | 0.01
DHZ62p105n5 | PX | 48.34 | 0.3 | 1.5 | 22.94 | 1.06 | 21.3 | 0.14 | 0.03 | 0.08 | 0 | 3.7 | 0 | 0 | 0
DHZ62p105n6 | PX | 52.92 | 2.8 | 0.85 | 5.57 | 16.4 | 19.97 | 0.35 | 0.01 | 0.5 | 0 | 0.15 | 0.88 | 0 | 0
DHZ62p105n7 | PX | 46.61 | 3.47 | 0.9 | 20.18 | 7.27 | 17.24 | 1.04 | 0.27 | 1.18 | 0 | 1.11 | 0 | 0 | 0
DHZ62p105n8 | PX | 49.68 | 0.78 | 3.29 | 18.15 | 16.19 | 9.9 | 0.65 | 0.15 | 0.56 | 0 | 0.59 | 0 | 0 | 0
DHZ62p105n9 | PX | 48.9 | 3.86 | 4.65 | 25.35 | 6.87 | 7.96 | 0.58 | 0.2 | 0.12 | 0 | 0.51 | 0 | 0 | 0
DHZ62p105n10 | PX | 52.84 | 0.44 | 1.06 | 16.89 | 23.51 | 4.06 | 0.19 | 0 | 0.22 | 0 | 0.56 | 0 | 0 | 0
DHZ62p105n11 | PX | 49.72 | 0.9 | 1.72 | 27.77 | 12.69 | 3.8 | 0.23 | 0.12 | 0.85 | 0 | 0.98 | 0 | 0 | 0
DHZ62p105n12 | PX | 51.92 | 1.85 | 31.44 | 0.75 | 0 | 0 | 12.86 | 0.19 | 0.77 | 0 | 0 | 0 | 0 | 0
DHZ62p105n13 | PX | 64.89 | 26.74 | 0.57 | 0.04 | 0 | 0 | 0.05 | 0.16 | 0 | 0 | 0.01 | 0 | 0 | 0
DHZ62p105n14 | PX | 59.38 | 25.82 | 0.45 | 0 | 0.12 | 0.13 | 13.4 | 0.02 | 0.04 | 0 | 0 | 0 | 0 | 0
DHZ62p141n1 | PX | 51.56 | 0.15 | 0.21 | 0.08 | 0.26 | 47.73 | 0.02 | 0 | 0 | 0 | 0.06 | 0 | 0 | 0
DHZ62p141n2 | PX | 50.53 | 0.67 | 0.3 | 0.18 | 0.61 | 47.01 | 0.24 | 0.12 | 0 | 0 | 0.02 | 0 | 0 | 0
DHZ62p141n3 | PX | 50 | 0 | 0 | 9.29 | 0 | 38.86 | 0 | 0 | 0 | 0 | 1.22 | 0 | 0 | 0
DHZ62p151n1 | AM | 58.48 | 0.57 | 0.58 | 7.85 | 29.25 | 0.14 | 0.08 | 0.02 | 0.03 | 0 | 0.27 | 0.04 | 0 | 0
DHZ62p151n2 | AM | 44.89 | 17.91 | 0.67 | 13.31 | 18.09 | 0.4 | 1.45 | 0.05 | 0.67 | 0.04 | 0.37 | 0 | 0 | 0
DHZ62p151n3 | AM | 51.53 | 5.02 | 0.82 | 16.91 | 20.84 | 1.34 | 0.65 | 0 | 0.31 | 0 | 0.22 | 0 | 0 | 0
DHZ62p151n4 | AM | 47.54 | 0.2 | 0.71 | 47.25 | 0.04 | 0 | 0.29 | 0.11 | 0 | 0 | 2.14 | 0 | 0 | 0
DHZ62p151n5 | AM | 51.4 | 3.88 | 3.9 | 14.91 | 11.22 | 10.17 | 1.67 | 0.09 | 0.74 | 0 | 0.33 | 0 | 0 | 0
DHZ62p151n6 | AM | 42.05 | 14.69 | 3.21 | 6.3 | 14.91 | 12.83 | 2.01 | 0.65 | 1.48 | 0 | 0.04 | 0 | 0 | 0
DHZ62p151n7 | AM | 44.99 | 11.21 | 3.33 | 13.17 | 10.41 | 12.11 | 0.97 | 0.76 | 1.46 | 0.17 | 0.31 | 0 | 0 | 0
DHZ62p151n8 | AM | 48.1 | 11.05 | 0.67 | 1.65 | 20.6 | 12.5 | 2.54 | 1.24 | 0.1 | 0 | 0 | 0 | 0 | 0
DHZ62p151n9 | AM | 37.49 | 10.81 | 7.52 | 25.14 | 1.34 | 9.77 | 2.06 | 1.91 | 0.86 | 0 | 0.95 | 0 | 0 | 0
DHZ62p151n10 | AM | 45.17 | 7.68 | 14.3 | 2.81 | 13.44 | 11.18 | 1.35 | 1.09 | 2.11 | 0 | 0.41 | 0 | 0 | 0
DHZ62p151n11 | AM | 39.68 | 12.81 | 4.04 | 8.79 | 11.22 | 11.06 | 3.37 | 1.04 | 7.12 | 0 | 0.16 | 0 | 0 | 0
DHZ62p151n12 | AM | 40.88 | 11.04 | 7.56 | 17.41 | 5.92 | 10.46 | 3.75 | 0.78 | 0.22 | 0 | 1.32 | 0 | 0 | 0
DHZ62p151n13 | AM | 57.73 | 12.04 | 1.16 | 5.41 | 13.02 | 1.04 | 6.98 | 0.68 | 0 | 0 | 0 | 0 | 0 | 0
DHZ62p151n14 | AM | 52.41 | 0.61 | 14.37 | 14.82 | 5.07 | 1.33 | 4.94 | 2.1 | 0.45 | 0 | 1.46 | 0 | 0 | 0
DHZ62p151n15 | AM | 53.8 | 1.37 | 1.89 | 0 | 18.45 | 5.43 | 5.63 | 1.72 | 0.1 | 0 | 8.69 | 0 | 0 | 0
DHZ62p151n16 | AM | 48.51 | 6.6 | 4.09 | 9.48 | 14.79 | 5.6 | 6.01 | 2.2 | 1.32 | 0 | 0.19 | 0 | 0 | 0
DHZ62p151n17 | AM | 57.1 | 6.19 | 8.01 | 2.69 | 9.13 | 0.31 | 9.77 | 2.38 | 0.35 | 0 | 0.34 | 0 | 0.59 | 0
DHZ62p151n18 | AM | 48.41 | 1.81 | 11.25 | 23.81 | 0.06 | 1.18 | 7.37 | 1.52 | 1.32 | 0 | 0.75 | 0 | 0 | 0
DHZ62p198n1 | BI | 45.24 | 36.85 | 0.09 | 0.02 | 0.08 | 0 | 0.64 | 10.08 | 0.01 | 0 | 0.12 | 0 | 0 | 0
DHZ62p198n4 | BI | 40.95 | 17.28 | 0.43 | 2.38 | 22.95 | 0 | 0.16 | 9.8 | 0.82 | 0 | 0 | 0 | 0 | 0
DHZ62p198n5 | BI | 39.14 | 13.1 | 12.94 | 5.05 | 12.75 | 1.64 | 0.7 | 6.55 | 4.27 | 0 | 0.14 | 0 | 0 | 0
DHZ62p234n1 | CH | 23.2 | 24.42 | 3.48 | 13.4 | 22.76 | 1.04 | 0 | 0 | 0 | 0 | 0 | 0 | 0 | 0
DHZ62p234n2 | CH | 27.64 | 22.48 | 0.06 | 12.06 | 24.32 | 0 | 0.17 | 0.06 | 0.22 | 0 | 0.02 | 0 | 0 | 0
DHZ62p234n3 | CH | 25.62 | 21.19 | 3.88 | 21.55 | 15.28 | 0.16 | 0 | 0 | 0.88 | 0 | 0.35 | 0 | 0 | 0
DHZ62p234n4 | CH | 31.44 | 17.62 | 0 | 0.01 | 37.64 | 0.01 | 0 | 0 | 0 | 0 | 0.01 | 0 | 0 | 0
DHZ62p234n5 | CH | 28.32 | 19.03 | 1.19 | 14.85 | 23.72 | 0.62 | 0.01 | 0 | 0.09 | 0 | 0.09 | 0 | 0 | 0
DHZ62p234n6 | CH | 27.11 | 17.42 | 2.91 | 30.98 | 9.75 | 0.21 | 0 | 0 | 0.35 | 0 | 0 | 0 | 0 | 0
DHZ62p234n7 | CH | 20.82 | 17.64 | 8.7 | 37.96 | 4.15 | 0 | 0 | 0 | 0 | 0 | 0 | 0 | 0 | 0
DHZ62p234n8 | CH | 26.4 | 18.23 | 5.7 | 25.87 | 11.35 | 0.42 | 0.17 | 0.17 | 0 | 0 | 0.04 | 0 | 0 | 0
DHZ62p246n1 | CH | 41.83 | 0.3 | 1.29 | 0.08 | 41.39 | 0.01 | 0 | 0 | 0.02 | 0 | 0.04 | 0 | 0 | 0
DHZ62p246n2 | CH | 41.25 | 0.54 | 1.32 | 0.09 | 41.84 | 0.02 | 0 | 0 | 0.02 | 0 | 0.07 | 0 | 0 | 0
DHZ62p246n3 | CH | 43.6 | 1.03 | 0.9 | 0.81 | 41 | 0.05 | 0.01 | 0.03 | 0.01 | 0 | 0.04 | 0 | 0 | 0
DHZ62p300n1 | FP | 65.76 | 20.23 | 0.18 | 0 | 0.1 | 1.19 | 8.44 | 3.29 | 0.08 | 0 | 0 | 0 | 0 | 0
DHZ62p300n10 | FP | 63.62 | 19.12 | 0.47 | 0 | 0.05 | 0.05 | 2.66 | 12.09 | 0.08 | 0 | 0 | 0 | 0 | 0
DHZ62p324n1 | FP | 67.84 | 19.65 | 0.03 | 0.02 | 0.04 | 0 | 11.07 | 0.29 | 0 | 0 | 0 | 0 | 0 | 0
DHZ62p324n8 | FP | 43.88 | 36.18 | 0.08 | 0 | 0 | 19.37 | 0.22 | 0 | 0 | 0 | 0 | 0 | 0 | 0
DHZ62p361n2 | NE | 41.88 | 32.99 | 0.74 | 0 | 0 | 0.78 | 16.11 | 6.82 | 0.03 | 0 | 0.07 | 0 | 0 | 0
DHZ62p361n4 | NE | 38.47 | 30.81 | 1.63 | 0.26 | 0.63 | 0.2 | 2.09 | 25.65 | 0 | 0 | 0 | 0 | 0 | 0
DHZ62p361n1 | NE | 44.65 | 32.03 | 0.59 | 0 | 0 | 0.71 | 17.25 | 3.66 | 0 | 0 | 0 | 0 | 0 | 0
DHZ62p361n3 | NE | 40.2 | 32.51 | 1.82 | 0.57 | 0.1 | 1.44 | 10.86 | 12.22 | 0.05 | 0 | 0 | 0 | 0 | 0
DHZ62p371n1 | LC | 54.62 | 22.93 | 0.26 | 0.26 | 0 | 0.08 | 0.66 | 21.02 | 0 | 0 | 0 | 0 | 0 | 0
DHZ62p371n2 | LC | 54.66 | 23.15 | 0.36 | 0.11 | 0.04 | 0.11 | 0.63 | 20.04 | 0.17 | 0.08 | 0.01 | 0 | 0 | 0
DHZ62p371n3 | LC | 57.42 | 21.85 | 1.7 | 0 | 0.07 | 0.19 | 4.78 | 13.4 | 0.24 | 0 | 0.03 | 0 | 0 | 0
DHZ62p390n1 | AC | 52.89 | 24.63 | 0 | 0 | 0 | 0.19 | 13.31 | 0.73 | 0 | 0 | 0 | 0 | 0 | 0
DHZ62p390n2 | AC | 56.05 | 22.36 | 0.03 | 0 | 0.02 | 0 | 13.44 | 0.1 | 0.01 | 0 | 0 | 0 | 0 | 0
DHZ62p390n3 | AC | 51.41 | 23.03 | 1.35 | 0 | 0.43 | 1.19 | 8.48 | 4.48 | 0 | 0 | 0 | 0 | 0 | 0
DHZ62p413n1 | IL | 0.51 | 0 | 4.19 | 42.18 | 0.46 | 0.71 | 0 | 0 | 50.02 | 0 | 1.44 | 0 | 0 | 0
DHZ62p427n1 | SP | 0 | 65.4 | 4.32 | 8.03 | 22.23 | 0 | 0 | 0 | 0.13 | 0 | 0.1 | 0 | 0 | 0
DHZ62p427n3 | SP | 0.12 | 55.91 | 0 | 7.9 | 0.12 | 0 | 0 | 0 | 0 | 0 | 0.42 | 0 | 0 | 0
DHZ62p427n7 | SP | 0.12 | 10.28 | 3.3 | 14.09 | 12.62 | 0.14 | 0 | 0 | 0.14 | 0 | 0.14 | 0 | 0 | 0
DHZ62p474n1 | CB | 0 | 0 | 0 | 0 | 0.04 | 55.92 | 0 | 0 | 0 | 0 | 0 | 0 | 0 | 0
DHZ62p474n2 | CB | 0 | 0 | 0 | 0.56 | 46.62 | 0.43 | 0 | 0 | 0 | 0 | 0.12 | 0 | 0 | 0
DHZ62p474n3 | CB | 0 | 0 | 0 | 0.77 | 0 | 0.51 | 0 | 0 | 0 | 0 | 60.87 | 0 | 0 | 0
DHZ62p474n4 | CB | 0 | 0 | 0 | 58.81 | 0.2 | 0.08 | 0 | 0 | 0 | 0 | 2.86 | 0 | 0 | 0
DHZ78p618n1 | SA | 12.83 | 65.29 | 0.93 | 0.65 | 19.78 | 0 | 0 | 0 | 0 | 0 | 0 | 0 | 0 | 0
DHZ78p618n4 | SA | 11.2 | 67.5 | 0 | 2.9 | 17.6 | 0 | 0 | 0 | 0 | 0 | 0.1 | 0.5 | 0 | 0
DHZ78p618n21 | SA | 13.76 | 57.21 | 10.44 | 2.97 | 14.73 | 0 | 0 | 0 | 0.12 | 0 | 0.35 | 0 | 0 | 0
DHZ82p872n1 | CI | 25.18 | 40.27 | 0 | 25.14 | 0.3 | 0.48 | 0.05 | 0.16 | 0.3 | 0 | 0.4 | 0 | 0 | 0
DHZ82p872n32 | CI | 26.04 | 43.18 | 0 | 11.56 | 11.2 | 0 | 0 | 0 | 0 | 0 | 0 | 0 | 0 | 0
DHZ82p872n35 | CI | 25.8 | 39.5 | 0 | 7.7 | 4.8 | 0 | 0 | 0 | 0 | 0 | 16.2 | 0 | 0 | 0